## sigma_0nm
Interface | T_K | h_Wm2K | R_m2KW
Al ¦ Si3N4 | 50 | 205653290.8 | 4.862553e-09
Al ¦ Si3N4 | 100 | 572011259.6 | 1.748217e-09
Al ¦ Si3N4 | 150 | 772375983.9 | 1.294706e-09
Al ¦ Si3N4 | 200 | 873854546.1 | 1.144355e-09
Al ¦ Si3N4 | 250 | 929160249.5 | 1.076241e-09
Al ¦ Si3N4 | 300 | 961874893.2 | 1.039636e-09
Si3N4 ¦ SiO2 | 50 | 232196154.6 | 4.306704e-09
Si3N4 ¦ SiO2 | 100 | 1125533484.2 | 8.884676e-10
Si3N4 ¦ SiO2 | 150 | 1852187707.1 | 5.399021e-10
Si3N4 ¦ SiO2 | 200 | 2271310444.7 | 4.402745e-10
Si3N4 ¦ SiO2 | 250 | 2512441336.4 | 3.980192e-10
Si3N4 ¦ SiO2 | 300 | 2659029404.4 | 3.760771e-10
SiO2 ¦ Si | 50 | 162349504.3 | 6.159551e-09
SiO2 ¦ Si | 100 | 447913878.5 | 2.232572e-09
SiO2 ¦ Si | 150 | 633619081.0 | 1.578235e-09
SiO2 ¦ Si | 200 | 735595801.6 | 1.359442e-09
SiO2 ¦ Si | 250 | 793255099.4 | 1.260629e-09
SiO2 ¦ Si | 300 | 828024201.8 | 1.207694e-09
stack | 50 | 65236648.5 | 1.532881e-08
stack | 100 | 205370144.1 | 4.869257e-09
stack | 150 | 293010789.0 | 3.412844e-09
stack | 200 | 339665616.4 | 2.944072e-09
stack | 250 | 365645635.9 | 2.734888e-09
stack | 300 | 381183634.4 | 2.623407e-09

## sigma_1nm
Interface | T_K | h_Wm2K | R_m2KW
Al ¦ Si3N4 | 50 | 205027696.0 | 4.87739e-09
Al ¦ Si3N4 | 100 | 570087451.8 | 1.754117e-09
Al ¦ Si3N4 | 150 | 769662292.4 | 1.299271e-09
Al ¦ Si3N4 | 200 | 870725794.4 | 1.148467e-09
Al ¦ Si3N4 | 250 | 925801821.3 | 1.080145e-09
Al ¦ Si3N4 | 300 | 958379568.3 | 1.043428e-09
Si3N4 ¦ SiO2 | 50 | 231219742.2 | 4.32489e-09
Si3N4 ¦ SiO2 | 100 | 1120800482.0 | 8.922195e-10
Si3N4 ¦ SiO2 | 150 | 1844399037.4 | 5.42182e-10
Si3N4 ¦ SiO2 | 200 | 2261759314.0 | 4.421337e-10
Si3N4 ¦ SiO2 | 250 | 2501876221.6 | 3.997e-10
Si3N4 ¦ SiO2 | 300 | 2647847869.4 | 3.776652e-10
SiO2 ¦ Si | 50 | 161595181.9 | 6.188303e-09
SiO2 ¦ Si | 100 | 445804646.5 | 2.243135e-09
SiO2 ¦ Si | 150 | 630620296.4 | 1.58574e-09
SiO2 ¦ Si | 200 | 732107370.8 | 1.36592e-09
SiO2 ¦ Si | 250 | 789489574.1 | 1.266641e-09
SiO2 ¦ Si | 300 | 824091517.3 | 1.213457e-09
stack | 50 | 64974795.1 | 1.539058e-08
stack | 100 | 204521090.6 | 4.889471e-09
stack | 150 | 291783939.5 | 3.427193e-09
stack | 200 | 338235408.4 | 2.956521e-09
stack | 250 | 364101622.3 | 2.746486e-09
stack | 300 | 379571379.8 | 2.634551e-09

## sigma_5nm
Interface | T_K | h_Wm2K | R_m2KW
Al ¦ Si3N4 | 50 | 195953347.3 | 5.103256e-09
Al ¦ Si3N4 | 100 | 541810220.9 | 1.845665e-09
Al ¦ Si3N4 | 150 | 729562422.0 | 1.370685e-09
Al ¦ Si3N4 | 200 | 824390028.4 | 1.213018e-09
Al ¦ Si3N4 | 250 | 876010155.0 | 1.141539e-09
Al ¦ Si3N4 | 300 | 906526503.5 | 1.103112e-09
Si3N4 ¦ SiO2 | 50 | 217592900.3 | 4.595738e-09
Si3N4 ¦ SiO2 | 100 | 1054746559.5 | 9.480951e-10
Si3N4 ¦ SiO2 | 150 | 1735700127.1 | 5.761364e-10
Si3N4 ¦ SiO2 | 200 | 2128463444.9 | 4.698225e-10
Si3N4 ¦ SiO2 | 250 | 2354429159.8 | 4.247314e-10
Si3N4 ¦ SiO2 | 300 | 2491798027.6 | 4.013166e-10
SiO2 ¦ Si | 50 | 150832390.3 | 6.629876e-09
SiO2 ¦ Si | 100 | 414986314.9 | 2.409718e-09
SiO2 ¦ Si | 150 | 586421812.3 | 1.705257e-09
SiO2 ¦ Si | 200 | 680514823.6 | 1.469476e-09
SiO2 ¦ Si | 250 | 733706676.2 | 1.362942e-09
SiO2 ¦ Si | 300 | 765779053.2 | 1.30586e-09
stack | 50 | 61241227.2 | 1.632887e-08
stack | 100 | 192179162.2 | 5.203478e-09
stack | 150 | 273816700.6 | 3.652078e-09
stack | 200 | 317227053.3 | 3.152316e-09
stack | 250 | 341388606.3 | 2.929213e-09
stack | 300 | 355835411.4 | 2.810288e-09

## sigma_10nm
Interface | T_K | h_Wm2K | R_m2KW
Al ¦ Si3N4 | 50 | 181362574.9 | 5.513817e-09
Al ¦ Si3N4 | 100 | 498910827.4 | 2.004366e-09
Al ¦ Si3N4 | 150 | 670173966.5 | 1.49215e-09
Al ¦ Si3N4 | 200 | 756461200.1 | 1.321945e-09
Al ¦ Si3N4 | 250 | 803383108.1 | 1.244736e-09
Al ¦ Si3N4 | 300 | 831107270.5 | 1.203214e-09
Si3N4 ¦ SiO2 | 50 | 199418845.1 | 5.014571e-09
Si3N4 ¦ SiO2 | 100 | 966650752.4 | 1.0345e-09
Si3N4 ¦ SiO2 | 150 | 1590728899.5 | 6.286426e-10
Si3N4 ¦ SiO2 | 200 | 1950687368.4 | 5.126398e-10
Si3N4 ¦ SiO2 | 250 | 2157779703.9 | 4.634393e-10
Si3N4 ¦ SiO2 | 300 | 2283675084.4 | 4.378907e-10
SiO2 ¦ Si | 50 | 137271370.5 | 7.28484e-09
SiO2 ¦ Si | 100 | 376059014.6 | 2.659157e-09
SiO2 ¦ Si | 150 | 530543907.4 | 1.884858e-09
SiO2 ¦ Si | 200 | 615266094.3 | 1.625313e-09
SiO2 ¦ Si | 250 | 663146573.9 | 1.507962e-09
SiO2 ¦ Si | 300 | 692012448.7 | 1.445061e-09
stack | 50 | 56138056.0 | 1.781323e-08
stack | 100 | 175499464.2 | 5.698023e-09
stack | 150 | 249647333.2 | 4.005651e-09
stack | 200 | 289025886.1 | 3.459898e-09
stack | 250 | 310931956.2 | 3.216138e-09
stack | 300 | 324026693.7 | 3.086165e-09

## sigma_16nm
Interface | T_K | h_Wm2K | R_m2KW
Al ¦ Si3N4 | 50 | 167279998.1 | 5.978001e-09
Al ¦ Si3N4 | 100 | 459117941.6 | 2.17809e-09
Al ¦ Si3N4 | 150 | 616048998.6 | 1.623248e-09
Al ¦ Si3N4 | 200 | 695026580.5 | 1.438794e-09
Al ¦ Si3N4 | 250 | 737952972.9 | 1.3551e-09
Al ¦ Si3N4 | 300 | 763310174.1 | 1.310083e-09
Si3N4 ¦ SiO2 | 50 | 183521613.8 | 5.448949e-09
Si3N4 ¦ SiO2 | 100 | 889591482.3 | 1.124111e-09
Si3N4 ¦ SiO2 | 150 | 1463919493.3 | 6.830977e-10
Si3N4 ¦ SiO2 | 200 | 1795182865.4 | 5.570463e-10
Si3N4 ¦ SiO2 | 250 | 1985766255.8 | 5.035839e-10
Si3N4 ¦ SiO2 | 300 | 2101625533.7 | 4.758222e-10
SiO2 ¦ Si | 50 | 126076868.1 | 7.931669e-09
SiO2 ¦ Si | 100 | 344325535.6 | 2.904228e-09
SiO2 ¦ Si | 150 | 485198801.6 | 2.061011e-09
SiO2 ¦ Si | 200 | 562411248.7 | 1.778058e-09
SiO2 ¦ Si | 250 | 606038334.6 | 1.650061e-09
SiO2 ¦ Si | 300 | 632337301.3 | 1.581434e-09
stack | 50 | 51656575.8 | 1.935862e-08
stack | 100 | 161123236.4 | 6.206429e-09
stack | 150 | 228971485.5 | 4.367356e-09
stack | 200 | 264977977.6 | 3.773899e-09
stack | 250 | 285002229.7 | 3.508744e-09
stack | 300 | 296970305.6 | 3.36734e-09